## Sheet1
Freq | Z | Phase
100100 | 457000 | -85.91
79450 | 569900 | -86.23
63140 | 711000 | -86.51
50200 | 887500 | -86.77
39890 | 1109000 | -87.05
31640 | 1389000 | -87.23
25170 | 1735000 | -87.38
20020 | 2170000 | -87.56
15890 | 2720000 | -87.66
12610 | 3427000 | -86.96
10080 | 4260000 | -87.2
8016 | 5326000 | -87.4
6328 | 6706000 | -87.57
5016 | 8413000 | -87.74
3984 | 10540000 | -87.87
3171 | 13170000 | -88.02
2528 | 16450000 | -88.16
1976 | 20980000 | -88.33
1578 | 26150000 | -88.46
1266 | 32670000 | -87.25
998.3 | 41190000 | -87.61
796.9 | 51540000 | -87.91
627.8 | 65300000 | -88.15
505.5 | 80840000 | -88.23
398 | 102700000 | -88.35
315.5 | 129600000 | -88.29
252.4 | 161800000 | -88.11
198.6 | 205300000 | -87.79
158.4 | 256900000 | -87.39
125.6 | 326600000 | -85.63
100.4 | 405200000 | -85.28
79 | 512700000 | -84.73
63.34 | 631100000 | -84.64
49.87 | 794000000 | -83.07
39.72 | 990900000 | -82.47
31.67 | 1229000000 | -81.13
24.93 | 1541000000 | -79.83
19.86 | 1903000000 | -78.15
15.84 | 2327000000 | -76.15
12.4 | 2955000000 | -71.75
9.931 | 3608000000 | -69.22
7.945 | 4343000000 | -66.32
6.317 | 5216000000 | -62.49
5.008 | 6203000000 | -58.14
3.946 | 7299000000 | -53.42
3.159 | 8322000000 | -48.34
2.504 | 9448000000 | -43.36
1.998 | 10430000000 | -38.3
1.585 | 11370000000 | -33.5
1.267 | 12760000000 | -26.86
0.999 | 13620000000 | -23.38
0.7923 | 14380000000 | -20.16
0.6334 | 15120000000 | -17.63
0.504 | 16400000000 | -16.29
0.4006 | 17550000000 | -14.57
0.3167 | 18290000000 | -13.6
0.252 | 19880000000 | -10.89
0.2003 | 20690000000 | -9.559
0.1589 | 22050000000 | -9.713
0.126 | 27110000000 | -4.975
0.1002 | 27060000000 | -5.423