## Sheet1
HZ | Z | PHZ
100100 | 1169000 | -85.45
79450 | 1455000 | -84.82
63140 | 1808000 | -84.15
50200 | 2241000 | -83.51
39890 | 2774000 | -82.82
31640 | 3438000 | -82.05
25170 | 4230000 | -81.2
20020 | 5203000 | -80.33
15890 | 6382000 | -79.53
12610 | 7838000 | -78.59
10080 | 9495000 | -77.82
8016 | 11510000 | -77.13
6328 | 14000000 | -76.6
5016 | 16950000 | -76.23
3984 | 20440000 | -76.14
3171 | 24640000 | -76.2
2528 | 29690000 | -76.56
1976 | 36530000 | -76.98
1578 | 44130000 | -77.56
1266 | 53600000 | -77.47
998.3 | 65940000 | -78.19
796.9 | 80410000 | -78.87
627.8 | 99600000 | -79.46
505.5 | 121200000 | -79.91
398 | 150700000 | -80.37
315.5 | 187000000 | -80.55
252.4 | 230300000 | -80.52
198.6 | 288400000 | -80.22
158.4 | 356700000 | -79.64
125.6 | 449500000 | -78.04
100.4 | 551400000 | -76.93
79 | 685600000 | -75.27
63.34 | 832300000 | -73.53
49.87 | 1031000000 | -71.02
39.72 | 1246000000 | -68.39
31.67 | 1498000000 | -65.16
24.93 | 1799000000 | -61.5
19.86 | 2121000000 | -57.4
15.84 | 2442000000 | -53.2
12.4 | 2957000000 | -46.65
9.931 | 3304000000 | -42.13
7.945 | 3636000000 | -37.7
6.317 | 3945000000 | -33.05
5.008 | 4235000000 | -28.87
3.946 | 4481000000 | -24.6
3.159 | 4677000000 | -21.12
2.504 | 4913000000 | -17.11
1.998 | 4963000000 | -15.52
1.585 | 4971000000 | -12.53
1.267 | 5909000000 | -6.095
0.999 | 5526000000 | -3.267
0.7923 | 5725000000 | -3.872
0.6334 | 5780000000 | -3.003
0.504 | 5661000000 | -4.027
0.4006 | 5691000000 | -3.358
0.3167 | 5679000000 | -2.802
0.252 | 5837000000 | -2.09
0.2003 | 5673000000 | -2.835
0.1589 | 5726000000 | -4.105
0.126 | 5625000000 | -3.533
0.1002 | 5461000000 | -2.757