## Sheet1
Freq | Z | Phase
100100 | 872700 | -87.05
79450 | 1092000 | -86.98
63140 | 1364000 | -86.9
50200 | 1701000 | -86.79
39890 | 2125000 | -86.72
31640 | 2655000 | -86.6
25170 | 3318000 | -86.43
20020 | 4138000 | -86.28
15890 | 5176000 | -86.1
12610 | 6495000 | -85.01
10080 | 8045000 | -84.84
8016 | 10010000 | -84.58
6328 | 12500000 | -84.22
5016 | 15530000 | -83.84
3984 | 19210000 | -83.48
3171 | 23640000 | -83.22
2528 | 29020000 | -83.04
1976 | 36270000 | -82.95
1578 | 44360000 | -83.11
1266 | 54520000 | -82.16
998.3 | 67620000 | -82.88
796.9 | 83300000 | -83.61
627.8 | 104200000 | -84.43
505.5 | 128200000 | -85.03
398 | 161500000 | -85.72
315.5 | 202800000 | -86.11
252.4 | 252700000 | -86.31
198.6 | 320000000 | -86.27
158.4 | 399700000 | -86.11
125.6 | 507600000 | -84.44
100.4 | 627600000 | -84.1
79 | 785100000 | -83.89
63.34 | 968500000 | -84.22
49.87 | 1201000000 | -82.77
39.72 | 1486000000 | -82.9
31.67 | 1827000000 | -82.73
24.93 | 2271000000 | -82.45
19.86 | 2783000000 | -82.23
15.84 | 3456000000 | -82.36
12.4 | 4385000000 | -80.5
9.931 | 5354000000 | -80.74
7.945 | 6543000000 | -80.93
6.317 | 8140000000 | -80.97
5.008 | 10120000000 | -80.73
3.946 | 12680000000 | -80.39
3.159 | 15650000000 | -79.66
2.504 | 19470000000 | -78.7
1.998 | 24010000000 | -77.25
1.585 | 29600000000 | -75.08
1.267 | 38430000000 | -70.45
0.999 | 46650000000 | -67.72
0.7923 | 56680000000 | -64.75
0.6334 | 67160000000 | -61.1
0.504 | 78500000000 | -57.1
0.4006 | 90000000000 | -52.87
0.3167 | 103100000000 | -47.45
0.252 | 114700000000 | -42.83
0.2003 | 123200000000 | -36.4
0.1589 | 120700000000 | -30.29
0.126 | 151700000000 | -25.74
0.1002 | 154000000000 | -19.92