## Sheet1
freq | z | phz
100100 | 1698000 | -84.25
79450 | 2109000 | -83.6
63140 | 2615000 | -82.89
50200 | 3233000 | -82.11
39890 | 3995000 | -81.3
31640 | 4924000 | -80.49
25170 | 6041000 | -79.46
20020 | 7390000 | -78.42
15890 | 9045000 | -77.23
12610 | 11050000 | -75.55
10080 | 13280000 | -74.65
8016 | 15980000 | -73.89
6328 | 19230000 | -73.22
5016 | 23120000 | -72.9
3984 | 27650000 | -72.7
3171 | 33060000 | -72.7
2528 | 39510000 | -72.85
1976 | 47920000 | -73.3
1578 | 57450000 | -73.72
1266 | 69120000 | -72.64
998.3 | 83910000 | -74.04
796.9 | 101200000 | -75
627.8 | 123900000 | -75.9
505.5 | 149700000 | -76.6
398 | 184000000 | -77.32
315.5 | 225400000 | -77.8
252.4 | 274000000 | -78.18
198.6 | 336800000 | -78.73
158.4 | 411600000 | -79.06
125.6 | 514100000 | -77.92
100.4 | 625600000 | -78.72
79 | 774000000 | -79.83
63.34 | 1029000000 | -79.9
49.87 | 1175000000 | -80.68
39.72 | 1439000000 | -80.33
31.67 | 1806000000 | -80.66
24.93 | 2219000000 | -80.4
19.86 | 2712000000 | -80.03
15.84 | 3644000000 | -79.36
12.4 | 4241000000 | -74.33
9.931 | 5273000000 | -76.04
7.945 | 6302000000 | -75.45
6.317 | 7758000000 | -74.44
5.008 | 9489000000 | -74.08
3.946 | 11640000000 | -72.96
3.159 | 14200000000 | -73.94
2.504 | 16860000000 | -69.35
1.998 | 20020000000 | -68.8
1.585 | 22820000000 | -64.68
1.267 | 31810000000 | -60.22
0.999 | 37350000000 | -59.24
0.7923 | 42010000000 | -55.93
0.6334 | 47600000000 | -76.54
0.504 | 73330000000 | -50.31
0.4006 | 71310000000 | -54.99
0.3167 | 91670000000 | -74.04
0.252 | 224200000000 | -60.08
0.2003 | 91630000000 | -47.83
0.1589 | 77350000000 | -59.3
0.126 | 146900000000 | -53.3
0.1002 | 232300000000 | -43.07